## Sheet1
文物编号 | 表面风化 | 二氧化硅(SiO2) | 氧化钠(Na2O) | 氧化钾(K2O) | 氧化钙(CaO) | 氧化镁(MgO) | 氧化铝(Al2O3) | 氧化铁(Fe2O3) | 氧化铜(CuO) | 氧化铅(PbO) | 氧化钡(BaO) | 五氧化二磷(P2O5) | 氧化锶(SrO) | 氧化锡(SnO2) | 二氧化硫(SO2) | 种类
A1 | 无风化 | 78.86007 | 0 | 0 | 6.111781 | 1.869723 | 7.267793 | 2.161238 | 2.121029 | 0 | 0 | 1.065541 | 0.03015682 | 0 | 0.5126659 | 高钾
A2 | 风化 | 39.20856 | 0 | 0 | 7.924803 | 0 | 2.420025 | 0 | 0 | 35.62526 | 0 | 14.82135 | 0 | 0 | 0 | 铅钡
A3 | 无风化 | 32.27925 | 0 | 1.374015 | 7.264094 | 0.8183471 | 2.960194 | 7.132754 | 0.2121641 | 39.98788 | 4.738331 | 2.707618 | 0.5253587 | 0 | 0 | 铅钡
A4 | 无风化 | 36.94792 | 0 | 0.8229167 | 3.010417 | 1.09375 | 7.364583 | 6.71875 | 1 | 25.29167 | 8.65625 | 8.802083 | 0.2916667 | 0 | 0 | 铅钡
A5 | 风化 | 64.53523 | 1.204577 | 0.3714114 | 1.646256 | 2.348926 | 12.79863 | 0.8130897 | 0.9435856 | 12.27665 | 2.168239 | 0.1907248 | 0.210801 | 0.4918691 | 0 | 铅钡
A6 | 风化 | 94.01615 | 0 | 1.36226 | 0.6458123 | 0.2119072 | 1.533804 | 0.2724521 | 1.745711 | 0 | 0 | 0.2119072 | 0 | 0 | 0 | 高钾
A7 | 风化 | 91.15817 | 0 | 0.9835407 | 1.124047 | 0 | 5.078282 | 0.2408671 | 1.174227 | 0 | 0 | 0.1304697 | 0 | 0 | 0.1103974 | 高钾
A8 | 无风化 | 51.13023 | 0 | 0.230046 | 0.890178 | 0 | 2.120424 | 0 | 9.011802 | 21.24425 | 11.34227 | 1.460292 | 0.310062 | 0 | 2.260452 | 铅钡
|  | 文物编号 | 种类 | 文物编号 | 种类
|  | A1 | 高钾 | A5 | 铅钡
|  | A2 | 铅钡 | A6 | 高钾
|  | A3 | 铅钡 | A7 | 高钾
|  | A4 | 铅钡 | A8 | 铅钡