## Sheet1
二氧化硅(SiO2) | 氧化钠(Na2O) | 氧化钾(K2O) | 氧化钙(CaO) | 氧化镁(MgO) | 氧化铝(Al2O3) | 氧化铁(Fe2O3) | 氧化铜(CuO) | 氧化铅(PbO) | 氧化钡(BaO) | 五氧化二磷(P2O5) | 氧化锶(SrO) | 氧化锡(SnO2) | 二氧化硫(SO2) | 表面1 | 类型
42.25766 | 0 | 0.8030766 | 0 | 0 | 6.164461 | 1.707952 | 5.406628 | 10.51917 | 23.93091 | 6.503789 | 0 | 0 | 0 | 0 | 铅钡
55.74093 | 8.207254 | 0 | 0.5181347 | 0.7357513 | 1.471503 | 0 | 3.098446 | 17.59585 | 12.63305 | 0 | 0.3419689 | 0 | 0 | 0 | 铅钡
32.30178 | 0 | 0 | 0.4753236 | 0 | 1.60801 | 0 | 8.555825 | 29.47006 | 26.75789 | 0.1415858 | 0.9203074 | 0 | 0 | 0 | 铅钡
52.143 | 2.379971 | 0 | 0.649083 | 0 | 1.957552 | 1.59695 | 1.153925 | 32.86627 | 6.79388 | 0.1957552 | 0.2060581 | 0 | 0 | 0 | 铅钡
35.0587 | 0 | 1.43951 | 4.583971 | 1.00051 | 4.441041 | 2.16437 | 0 | 40.04084 | 10.57785 | 0 | 0.3573252 | 0.4083716 | 0 | 0 | 铅钡
37.41641 | 0 | 0 | 4.295846 | 0.5167173 | 3.910841 | 2.776089 | 0 | 38.23708 | 10.43704 | 1.428571 | 0.4863222 | 0.4457953 | 0 | 0 | 铅钡
66.96129 | 0 | 0 | 1.625521 | 0.9041959 | 3.159606 | 4.663212 | 0.4470182 | 16.81398 | 3.576355 | 1.64584 | 0.3047851 | 0 | 0 | 0 | 铅钡
70.6568 | 0 | 0.2128522 | 0.4662477 | 0 | 2.392054 | 1.013582 | 0.111494 | 20.02838 | 4.967055 | 0.1723089 | 0 | 0 | 0 | 0 | 铅钡
75.54022 | 0 | 0.15006 | 0.6402561 | 1.0004 | 2.35094 | 0 | 0.4701881 | 16.16647 | 3.899105 | 0.130052 | 0 | 0 | 0 | 0 | 铅钡
68.50639 | 0 | 0 | 0.3949693 | 0 | 1.496726 | 0.1766968 | 0.1663029 | 22.91862 | 5.955705 | 0.4365451 | 0 | 0 | 0 | 0 | 铅钡
60.13203 | 0 | 0.230046 | 0.890178 | 0 | 2.720544 | 0 | 3.010602 | 17.24345 | 10.95225 | 1.460292 | 0.310062 | 0 | 3.660732 | 0 | 铅钡
52.30079 | 5.856545 | 0.1530456 | 0.8060402 | 1.112131 | 3.601673 | 0 | 2.724212 | 22.32425 | 11.29897 | 0.08162432 | 0.3571064 | 0 | 0 | 0 | 铅钡
52.43105 | 5.801839 | 0.3575077 | 0 | 1.184883 | 5.78141 | 0 | 2.778345 | 20.55158 | 11.71684 | 0 | 0 | 0 | 0 | 0 | 铅钡
61.27926 | 3.087167 | 0.2017756 | 2.158999 | 0 | 12.80266 | 0.7768362 | 0.4338176 | 13.73083 | 5.22 | 0 | 0.2623083 | 0 | 0 | 0 | 铅钡
62.31442 | 2.704901 | 0.1118568 | 0.8541794 | 0.7524914 | 5.084401 | 0 | 0.5389465 | 16.25991 | 10.96 | 0 | 0.2338824 | 0 | 0 | 0 | 铅钡
55.97688 | 0 | 0.2534726 | 0 | 1.693197 | 4.856535 | 0 | 0.7806955 | 25.60073 | 10.06 | 0.2027781 | 0.4359728 | 0 | 0 | 0 | 铅钡
52.99198 | 4.791281 | 0.2981699 | 0.8945096 | 0.6271849 | 3.146206 | 0 | 0.6683117 | 26.11557 | 9.23 | 0.1028172 | 0.8739461 | 0 | 0 | 0 | 铅钡
55.58836 | 0 | 0.3053746 | 2.117264 | 1.221498 | 6.61645 | 1.292752 | 0.4580619 | 23.43241 | 4.19 | 4.397394 | 0.3053746 | 0 | 0 | 0 | 铅钡
46.4411 | 0 | 0 | 3.218486 | 0.5570456 | 4.291314 | 0 | 0.7220961 | 31.57623 | 6.22 | 6.540128 | 0.2372602 | 0 | 0 | 0 | 铅钡
64.79389 | 3.094148 | 0.1119593 | 0.7938931 | 1.160305 | 6.167939 | 0 | 0.5496183 | 13.90331 | 8.99 | 0 | 0.2748092 | 0 | 0 | 0 | 铅钡
50.8508 | 2.811787 | 0 | 1.172442 | 0 | 1.504462 | 0 | 0.8923013 | 34.15646 | 7.95 | 0.3631459 | 0 | 0 | 0 | 0 | 铅钡