## Sheet1
文物采样点 | 二氧化硅(SiO2) | 氧化钠(Na2O) | 氧化钾(K2O) | 氧化钙(CaO) | 氧化镁(MgO) | 氧化铝(Al2O3) | 氧化铁(Fe2O3) | 氧化铜(CuO) | 氧化铅(PbO) | 氧化钡(BaO) | 五氧化二磷(P2O5) | 氧化锶(SrO) | 氧化锡(SnO2) | 二氧化硫(SO2) | 表面1 | 类型
02 | 36.31995 | 0 | 1.051156 | 2.342577 | 1.181299 | 5.73631 | 1.862048 | 0.2602863 | 47.48223 | 0 | 3.573931 | 0.1902092 | 0 | 0 | 1 | 铅钡
08 | 20.17632 | 0 | 0 | 1.482669 | 0 | 1.342416 | 0 | 10.42877 | 28.73172 | 31.26441 | 3.596474 | 0.3706672 | 0 | 2.584652 | 1 | 铅钡
08严重风化点 | 4.69259 | 0 | 0 | 3.24715 | 0 | 1.129886 | 0 | 3.196254 | 33.03135 | 30.99091 | 7.69544 | 0.5394951 | 0 | 15.29927 | 1 | 铅钡
11 | 35.21333 | 0 | 0.2201489 | 3.679631 | 0.7443128 | 2.820002 | 0 | 5.168257 | 26.61705 | 14.92398 | 9.833316 | 0.3878813 | 0 | 0 | 1 | 铅钡
19 | 30.01215 | 0 | 0 | 2.966788 | 0.5974079 | 3.614824 | 1.346699 | 3.55407 | 43.35763 | 5.351083 | 8.940867 | 0.1923856 | 0 | 0 | 1 | 铅钡
20 | 42.25766 | 0 | 0.8030766 | 0 | 0 | 6.164461 | 1.707952 | 5.406628 | 10.51917 | 23.93091 | 6.503789 | 0 | 0 | 0 | 0 | 铅钡
23未风化点 | 55.74093 | 8.207254 | 0 | 0.5181347 | 0.7357513 | 1.471503 | 0 | 3.098446 | 17.59585 | 12.63305 | 0 | 0.3419689 | 0 | 0 | 0 | 铅钡
24 | 32.30178 | 0 | 0 | 0.4753236 | 0 | 1.60801 | 0 | 8.555825 | 29.47006 | 26.75789 | 0.1415858 | 0.9203074 | 0 | 0 | 0 | 铅钡
25未风化点 | 52.143 | 2.379971 | 0 | 0.649083 | 0 | 1.957552 | 1.59695 | 1.153925 | 32.86627 | 6.79388 | 0.1957552 | 0.2060581 | 0 | 0 | 0 | 铅钡
26 | 19.82569 | 0 | 0 | 1.442597 | 0 | 0.7012623 | 0 | 10.58906 | 29.58325 | 33.96879 | 3.135644 | 0.4508115 | 0 | 1.963534 | 1 | 铅钡
26严重风化点 | 3.724097 | 0 | 0.4004405 | 3.013315 | 0 | 1.181299 | 0 | 3.603964 | 29.95295 | 36.63178 | 6.046651 | 0.6206828 | 0 | 15.96756 | 1 | 铅钡
28未风化点 | 68.98369 | 0 | 0.2634512 | 1.357787 | 1.013274 | 4.762387 | 0.4154423 | 0.3343804 | 17.36751 | 4.107954 | 1.053805 | 0.1215929 | 0.233053 | 0 | 1 | 铅钡
29未风化点 | 63.37605 | 0.9211053 | 0.3003604 | 2.98358 | 1.49179 | 14.35723 | 0.8109732 | 0.7408891 | 12.32479 | 2.057844 | 0.4104926 | 0.2503004 | 0 | 0 | 1 | 铅钡
30部位1 | 35.0587 | 0 | 1.43951 | 4.583971 | 1.00051 | 4.441041 | 2.16437 | 0 | 40.04084 | 10.57785 | 0 | 0.3573252 | 0.4083716 | 0 | 0 | 铅钡
30部位2 | 37.41641 | 0 | 0 | 4.295846 | 0.5167173 | 3.910841 | 2.776089 | 0 | 38.23708 | 10.43704 | 1.428571 | 0.4863222 | 0.4457953 | 0 | 0 | 铅钡
31 | 66.96129 | 0 | 0 | 1.625521 | 0.9041959 | 3.159606 | 4.663212 | 0.4470182 | 16.81398 | 3.576355 | 1.64584 | 0.3047851 | 0 | 0 | 0 | 铅钡
32 | 70.6568 | 0 | 0.2128522 | 0.4662477 | 0 | 2.392054 | 1.013582 | 0.111494 | 20.02838 | 4.967055 | 0.1723089 | 0 | 0 | 0 | 0 | 铅钡
33 | 75.54022 | 0 | 0.15006 | 0.6402561 | 1.0004 | 2.35094 | 0 | 0.4701881 | 16.16647 | 3.899105 | 0.130052 | 0 | 0 | 0 | 0 | 铅钡
34 | 36.68991 | 0 | 0.2563577 | 0.7998359 | 0 | 1.661198 | 0.4819524 | 1.5484 | 47.7338 | 10.31378 | 0.3486464 | 0.2255947 | 0 | 0 | 1 | 铅钡
35 | 68.50639 | 0 | 0 | 0.3949693 | 0 | 1.496726 | 0.1766968 | 0.1663029 | 22.91862 | 5.955705 | 0.4365451 | 0 | 0 | 0 | 0 | 铅钡
36 | 40.53057 | 2.273891 | 0.1433985 | 0.3789819 | 0 | 1.638841 | 0.3277681 | 0.6965072 | 42.6201 | 11.75071 | 0.07169927 | 0.2253406 | 0 | 0 | 1 | 铅钡
37 | 60.13203 | 0 | 0.230046 | 0.890178 | 0 | 2.720544 | 0 | 3.010602 | 17.24345 | 10.95225 | 1.460292 | 0.310062 | 0 | 3.660732 | 0 | 铅钡
38 | 33.40773 | 1.40002 | 0 | 0.6898651 | 0 | 2.607284 | 0.2942072 | 0.7405904 | 50.02536 | 9.96381 | 0.4869636 | 0.4159481 | 0 | 0 | 1 | 铅钡
39 | 26.57959 | 0 | 0 | 1.123937 | 0 | 0.5062778 | 0 | 0.891049 | 61.79627 | 7.244125 | 1.174565 | 0.617659 | 0 | 0 | 1 | 铅钡
40 | 16.95242 | 0 | 0 | 1.897129 | 0 | 0.4565284 | 0.1927564 | 0 | 71.22857 | 6.899041 | 1.795678 | 0.6898651 | 0 | 0 | 1 | 铅钡
41 | 19.69907 | 0 | 0.4695337 | 5.292925 | 2.913243 | 3.553516 | 1.910148 | 0.2027532 | 47.08142 | 10.13703 | 7.96073 | 0.5015473 | 0 | 0 | 1 | 铅钡
42未风化点1 | 52.30079 | 5.856545 | 0.1530456 | 0.8060402 | 1.112131 | 3.601673 | 0 | 2.724212 | 22.32425 | 11.29897 | 0.08162432 | 0.3571064 | 0 | 0 | 0 | 铅钡
42未风化点2 | 52.43105 | 5.801839 | 0.3575077 | 0 | 1.184883 | 5.78141 | 0 | 2.778345 | 20.55158 | 11.71684 | 0 | 0 | 0 | 0 | 0 | 铅钡
43部位1 | 13.10731 | 0 | 0 | 5.534432 | 0.9400084 | 2.376426 | 0.8027038 | 5.650613 | 63.21293 | 7.385475 | 0 | 0.6759611 | 0 | 0 | 1 | 铅钡
43部位2 | 22.4475 | 0 | 0 | 6.620461 | 0.9827247 | 3.527465 | 1.437881 | 1.562015 | 46.29151 | 3.26 | 13.27196 | 0.4861901 | 0 | 0 | 1 | 铅钡
44未风化点 | 61.27926 | 3.087167 | 0.2017756 | 2.158999 | 0 | 12.80266 | 0.7768362 | 0.4338176 | 13.73083 | 5.22 | 0 | 0.2623083 | 0 | 0 | 0 | 铅钡
45 | 62.31442 | 2.704901 | 0.1118568 | 0.8541794 | 0.7524914 | 5.084401 | 0 | 0.5389465 | 16.25991 | 10.96 | 0 | 0.2338824 | 0 | 0 | 0 | 铅钡
46 | 55.97688 | 0 | 0.2534726 | 0 | 1.693197 | 4.856535 | 0 | 0.7806955 | 25.60073 | 10.06 | 0.2027781 | 0.4359728 | 0 | 0 | 0 | 铅钡
47 | 52.99198 | 4.791281 | 0.2981699 | 0.8945096 | 0.6271849 | 3.146206 | 0 | 0.6683117 | 26.11557 | 9.23 | 0.1028172 | 0.8739461 | 0 | 0 | 0 | 铅钡
48 | 53.77634 | 0.8066956 | 0.3226782 | 2.843602 | 1.552889 | 13.76424 | 1.038621 | 0 | 15.84148 | 7.31 | 1.109206 | 0.2520924 | 1.320964 | 0 | 1 | 铅钡
49 | 30.1466 | 0 | 0 | 4.795812 | 1.539267 | 5.633508 | 2.86911 | 0.7329843 | 35.79058 | 6.1 | 11.62304 | 0.4816754 | 0 | 0 | 1 | 铅钡
49未风化点 | 55.58836 | 0 | 0.3053746 | 2.117264 | 1.221498 | 6.61645 | 1.292752 | 0.4580619 | 23.43241 | 4.19 | 4.397394 | 0.3053746 | 0 | 0 | 0 | 铅钡
50 | 19.94011 | 0 | 0 | 3.537762 | 0.5212377 | 2.07386 | 0.3659754 | 1.253188 | 48.79672 | 14.2 | 7.031163 | 0.7319508 | 0 | 0 | 1 | 铅钡
50未风化点 | 46.4411 | 0 | 0 | 3.218486 | 0.5570456 | 4.291314 | 0 | 0.7220961 | 31.57623 | 6.22 | 6.540128 | 0.2372602 | 0 | 0 | 0 | 铅钡
51部位1 | 25.81559 | 0 | 0 | 3.755376 | 1.248295 | 5.507186 | 1.248295 | 1.437113 | 42.21127 | 8.94 | 8.496801 | 0.4091052 | 0.4930242 | 0 | 1 | 铅钡
51部位2 | 23.28244 | 0 | 0 | 5.594329 | 1.581243 | 2.737186 | 0.4580153 | 0.8178844 | 55.98691 | 0 | 9.541985 | 0 | 0 | 0 | 1 | 铅钡
52 | 27.35969 | 1.296769 | 0 | 2.41284 | 0.5846088 | 1.232993 | 0.2444728 | 0.7440476 | 50.40391 | 8.64 | 6.069303 | 0.4676871 | 0 | 0 | 1 | 铅钡
53未风化点 | 64.79389 | 3.094148 | 0.1119593 | 0.7938931 | 1.160305 | 6.167939 | 0 | 0.5496183 | 13.90331 | 8.99 | 0 | 0.2748092 | 0 | 0 | 0 | 铅钡
54 | 22.35377 | 0 | 0.3210595 | 3.200562 | 1.284238 | 4.16374 | 0 | 0.8327481 | 55.64362 | 7.04 | 4.254038 | 0.8829136 | 0 | 0 | 1 | 铅钡
54严重风化点 | 17.65374 | 0 | 0 | 0 | 1.145274 | 3.765993 | 0 | 1.382584 | 60.31779 | 0 | 14.57903 | 1.155592 | 0 | 0 | 1 | 铅钡
55 | 50.8508 | 2.811787 | 0 | 1.172442 | 0 | 1.504462 | 0 | 0.8923013 | 34.15646 | 7.95 | 0.3631459 | 0 | 0 | 0 | 0 | 铅钡
56 | 31.60234 | 0 | 0 | 1.311795 | 0 | 2.005637 | 0 | 0.8564614 | 44.72029 | 15.45 | 2.753686 | 0 | 0 | 0 | 1 | 铅钡
57 | 27.49 | 0 | 0 | 1.416676 | 0 | 2.357521 | 0 | 1.254461 | 48.77257 | 17.3 | 0 | 0 | 0 | 0 | 1 | 铅钡
58 | 30.77157 | 0 | 0.3442689 | 3.533819 | 0.799919 | 3.564196 | 0.8707979 | 3.169299 | 39.84407 | 7.66 | 9.102876 | 0.2430134 | 0 | 0 | 1 | 铅钡
2 | 51.93188169 | 3.728371862 | 0.222240673 | 0 | 0.663423468 | 3.281560035 | 1.278535575 | 0.008072311 | 38.69699806 | 0 | 0 | 0.18891633 | 0 | 0 | 0 | 铅钡
8 | 69.93367004 | 4.846900788 | 0 | 0 | 0 | 1.341868088 | 0 | 7.35057983 | 13.28646956 | 1.237532715 | 0 | 0.153055983 | 0 | 1.849922999 | 0 | 铅钡
08严重风化点 | 39.95658258 | 3.745378415 | 0 | 0 | 0 | 0.961267134 | 0 | 2.603572134 | 38.72981748 | 10.94869385 | 0 | 0.220755238 | 0 | 2.833933172 | 0 | 铅钡
11 | 75.18098118 | 4.679232021 | 0.168758353 | 0 | 0.578829067 | 0.692930652 | 0 | 0.00350723 | 6.392477392 | 11.91662454 | 0 | 0.386659558 | 0 | 0 | 0 | 铅钡
19 | 72.8643707 | 8.095867334 | 0 | 0 | 0.379781738 | 2.651156197 | 1.14784884 | 0.211589359 | 13.42474648 | 1.091285035 | 0 | 0.133354318 | 0 | 0 | 0 | 铅钡
26 | 69.7096983 | 4.318412252 | 0 | 0 | 0 | 0.144058657 | 0 | 8.513249382 | 11.19398846 | 4.283977539 | 0 | 0.236051476 | 0 | 1.600563938 | 0 | 铅钡
26严重风化点 | 44.80793878 | 8.207253934 | 0.34540954 | 0 | 0 | 0.946482705 | 0 | 2.806592946 | 20.29398402 | 20.79949672 | 0 | 0.593533577 | 0 | 1.199307781 | 0 | 铅钡
34 | 67.45935109 | 1.829024072 | 0.117253111 | 0 | 0 | 1.436605661 | 0.266551137 | 0.305908466 | 23.50651594 | 4.854144206 | 0 | 0.224646323 | 0 | 0 | 0 | 铅钡
36 | 64.05579055 | 3.281213966 | 0.044403709 | 0 | 0 | 0.623081658 | 0.289354486 | 0.622596647 | 25.57818843 | 5.289361807 | 0 | 0.21600874 | 0 | 0 | 0 | 铅钡
38 | 54.52331491 | 8.207253899 | 0 | 0 | 0 | 0.803075663 | 0.246878429 | 0.55046233 | 28.34832339 | 6.915329521 | 0 | 0.405361858 | 0 | 0 | 0 | 铅钡
39 | 74.16333736 | 5.419032702 | 0 | 0 | 0 | 0.255092346 | 0 | 0.484974054 | 14.65753524 | 5.020028306 | 0 | 0 | 0 | 0 | 0 | 铅钡
40 | 57.83142743 | 5.446242191 | 0 | 0 | 0 | 0.389480133 | 0.154481496 | 0 | 34.70073139 | 0.801276309 | 0 | 0.676361047 | 0 | 0 | 0 | 铅钡
41 | 57.16413274 | 1.076655747 | 0.049292922 | 0 | 1.544531089 | 2.012523478 | 0.210942167 | 0.094214407 | 29.06633752 | 8.27982257 | 0 | 0.501547362 | 0 | 0 | 0 | 铅钡
43部位1 | 68.68669348 | 7.627983257 | 0 | 0 | 0.410029395 | 0.860657051 | 0.140628941 | 5.073002709 | 12.75421897 | 3.887750973 | 0 | 0.55903522 | 0 | 0 | 0 | 铅钡
43部位2 | 75.54021612 | 8.207253889 | 0 | 0 | 0.981705214 | 3.18219424 | 0.396383966 | 1.459951144 | 6.699105944 | 3.117886909 | 0 | 0.415302573 | 0 | 0 | 0 | 铅钡
48 | 47.7382287 | 7.957854901 | 0.308811299 | 0 | 0.616541242 | 0.163229761 | 0.838854583 | 0 | 40.04083762 | 1.896163688 | 0 | 0.248009208 | 0.191469004 | 0 | 0 | 铅钡
49 | 44.36736861 | 7.159840613 | 0 | 0 | 0.444489769 | 4.54571418 | 2.834452219 | 0.291280105 | 36.76227596 | 3.21200636 | 0 | 0.382572182 | 0 | 0 | 0 | 铅钡
50 | 46.91134883 | 5.905457509 | 0 | 0 | 0.480005999 | 1.788667626 | 0.315249423 | 1.225927311 | 34.90549019 | 8.213908087 | 0 | 0.253945028 | 0 | 0 | 0 | 铅钡
51部位1 | 62.08587706 | 2.389552783 | 0 | 0 | 0.121082336 | 4.595229033 | 1.127002834 | 0.703950672 | 24.01733804 | 4.283688244 | 0 | 0.391333806 | 0.284945191 | 0 | 0 | 铅钡
51部位2 | 70.75777283 | 6.330421396 | 0 | 0 | 1.575604415 | 1.675903411 | 0.414104207 | 0.654061115 | 18.59213262 | 0 | 0 | 0 | 0 | 0 | 0 | 铅钡
52 | 62.76007849 | 4.952787918 | 0 | 0 | 0.573332496 | 0.451231548 | 0.11798403 | 0.134478034 | 21.95091677 | 8.591624243 | 0 | 0.467566463 | 0 | 0 | 0 | 铅钡
54 | 52.68315525 | 3.199125697 | 0.215071487 | 0 | 1.276742782 | 3.655693107 | 0 | 0.082799705 | 36.72282051 | 1.334716011 | 0 | 0.829875452 | 0 | 0 | 0 | 铅钡
54严重风化点 | 53.86192147 | 8.168110387 | 0 | 0 | 0.938150989 | 1.183504687 | 0 | 0.907866138 | 34.6515261 | 0 | 0 | 0.288920223 | 0 | 0 | 0 | 铅钡
56 | 65.81204144 | 3.368448696 | 0 | 0 | 0 | 1.989249351 | 0 | 0.101418671 | 20.78187946 | 7.94696238 | 0 | 0 | 0 | 0 | 0 | 铅钡
57 | 38.7160117 | 7.892718039 | 0 | 0 | 0 | 2.350926308 | 0 | 1.25090291 | 39.84298644 | 9.94645456 | 0 | 0 | 4.28e-08 | 0 | 0 | 铅钡
58 | 52.21576256 | 7.409182481 | 0.099743139 | 0 | 0.703225997 | 3.34561648 | 0.07883222 | 0.083628987 | 32.44620744 | 3.384729101 | 0 | 0.233071599 | 0 | 0 | 0 | 铅钡