## Sheet1
二氧化硅(SiO2) | 氧化钠(Na2O) | 氧化钾(K2O) | 氧化钙(CaO) | 氧化镁(MgO) | 氧化铝(Al2O3) | 氧化铁(Fe2O3) | 氧化铜(CuO) | 氧化铅(PbO) | 氧化钡(BaO) | 五氧化二磷(P2O5) | 氧化锶(SrO) | 氧化锡(SnO2) | 二氧化硫(SO2) | 表面1 | 类型
36.31995 | 0 | 1.051156 | 2.342577 | 1.181299 | 5.73631 | 1.862048 | 0.2602863 | 47.48223 | 0 | 3.573931 | 0.1902092 | 0 | 0 | 1 | 铅钡
20.17632 | 0 | 0 | 1.482669 | 0 | 1.342416 | 0 | 10.42877 | 28.73172 | 31.26441 | 3.596474 | 0.3706672 | 0 | 2.584652 | 1 | 铅钡
4.69259 | 0 | 0 | 3.24715 | 0 | 1.129886 | 0 | 3.196254 | 33.03135 | 30.99091 | 7.69544 | 0.5394951 | 0 | 15.29927 | 1 | 铅钡
35.21333 | 0 | 0.2201489 | 3.679631 | 0.7443128 | 2.820002 | 0 | 5.168257 | 26.61705 | 14.92398 | 9.833316 | 0.3878813 | 0 | 0 | 1 | 铅钡
30.01215 | 0 | 0 | 2.966788 | 0.5974079 | 3.614824 | 1.346699 | 3.55407 | 43.35763 | 5.351083 | 8.940867 | 0.1923856 | 0 | 0 | 1 | 铅钡
19.82569 | 0 | 0 | 1.442597 | 0 | 0.7012623 | 0 | 10.58906 | 29.58325 | 33.96879 | 3.135644 | 0.4508115 | 0 | 1.963534 | 1 | 铅钡
3.724097 | 0 | 0.4004405 | 3.013315 | 0 | 1.181299 | 0 | 3.603964 | 29.95295 | 36.63178 | 6.046651 | 0.6206828 | 0 | 15.96756 | 1 | 铅钡
68.98369 | 0 | 0.2634512 | 1.357787 | 1.013274 | 4.762387 | 0.4154423 | 0.3343804 | 17.36751 | 4.107954 | 1.053805 | 0.1215929 | 0.233053 | 0 | 1 | 铅钡
63.37605 | 0.9211053 | 0.3003604 | 2.98358 | 1.49179 | 14.35723 | 0.8109732 | 0.7408891 | 12.32479 | 2.057844 | 0.4104926 | 0.2503004 | 0 | 0 | 1 | 铅钡
36.68991 | 0 | 0.2563577 | 0.7998359 | 0 | 1.661198 | 0.4819524 | 1.5484 | 47.7338 | 10.31378 | 0.3486464 | 0.2255947 | 0 | 0 | 1 | 铅钡
40.53057 | 2.273891 | 0.1433985 | 0.3789819 | 0 | 1.638841 | 0.3277681 | 0.6965072 | 42.6201 | 11.75071 | 0.07169927 | 0.2253406 | 0 | 0 | 1 | 铅钡
33.40773 | 1.40002 | 0 | 0.6898651 | 0 | 2.607284 | 0.2942072 | 0.7405904 | 50.02536 | 9.96381 | 0.4869636 | 0.4159481 | 0 | 0 | 1 | 铅钡
26.57959 | 0 | 0 | 1.123937 | 0 | 0.5062778 | 0 | 0.891049 | 61.79627 | 7.244125 | 1.174565 | 0.617659 | 0 | 0 | 1 | 铅钡
16.95242 | 0 | 0 | 1.897129 | 0 | 0.4565284 | 0.1927564 | 0 | 71.22857 | 6.899041 | 1.795678 | 0.6898651 | 0 | 0 | 1 | 铅钡
19.69907 | 0 | 0.4695337 | 5.292925 | 2.913243 | 3.553516 | 1.910148 | 0.2027532 | 47.08142 | 10.13703 | 7.96073 | 0.5015473 | 0 | 0 | 1 | 铅钡
13.10731 | 0 | 0 | 5.534432 | 0.9400084 | 2.376426 | 0.8027038 | 5.650613 | 63.21293 | 7.385475 | 0 | 0.6759611 | 0 | 0 | 1 | 铅钡
22.4475 | 0 | 0 | 6.620461 | 0.9827247 | 3.527465 | 1.437881 | 1.562015 | 46.29151 | 3.26 | 13.27196 | 0.4861901 | 0 | 0 | 1 | 铅钡
53.77634 | 0.8066956 | 0.3226782 | 2.843602 | 1.552889 | 13.76424 | 1.038621 | 0 | 15.84148 | 7.31 | 1.109206 | 0.2520924 | 1.320964 | 0 | 1 | 铅钡
30.1466 | 0 | 0 | 4.795812 | 1.539267 | 5.633508 | 2.86911 | 0.7329843 | 35.79058 | 6.1 | 11.62304 | 0.4816754 | 0 | 0 | 1 | 铅钡
19.94011 | 0 | 0 | 3.537762 | 0.5212377 | 2.07386 | 0.3659754 | 1.253188 | 48.79672 | 14.2 | 7.031163 | 0.7319508 | 0 | 0 | 1 | 铅钡
25.81559 | 0 | 0 | 3.755376 | 1.248295 | 5.507186 | 1.248295 | 1.437113 | 42.21127 | 8.94 | 8.496801 | 0.4091052 | 0.4930242 | 0 | 1 | 铅钡
23.28244 | 0 | 0 | 5.594329 | 1.581243 | 2.737186 | 0.4580153 | 0.8178844 | 55.98691 | 0 | 9.541985 | 0 | 0 | 0 | 1 | 铅钡
27.35969 | 1.296769 | 0 | 2.41284 | 0.5846088 | 1.232993 | 0.2444728 | 0.7440476 | 50.40391 | 8.64 | 6.069303 | 0.4676871 | 0 | 0 | 1 | 铅钡
22.35377 | 0 | 0.3210595 | 3.200562 | 1.284238 | 4.16374 | 0 | 0.8327481 | 55.64362 | 7.04 | 4.254038 | 0.8829136 | 0 | 0 | 1 | 铅钡
17.65374 | 0 | 0 | 0 | 1.145274 | 3.765993 | 0 | 1.382584 | 60.31779 | 0 | 14.57903 | 1.155592 | 0 | 0 | 1 | 铅钡
31.60234 | 0 | 0 | 1.311795 | 0 | 2.005637 | 0 | 0.8564614 | 44.72029 | 15.45 | 2.753686 | 0 | 0 | 0 | 1 | 铅钡
27.49 | 0 | 0 | 1.416676 | 0 | 2.357521 | 0 | 1.254461 | 48.77257 | 17.3 | 0 | 0 | 0 | 0 | 1 | 铅钡
30.77157 | 0 | 0.3442689 | 3.533819 | 0.799919 | 3.564196 | 0.8707979 | 3.169299 | 39.84407 | 7.66 | 9.102876 | 0.2430134 | 0 | 0 | 1 | 铅钡