## Sheet1
文物采样点 | 二氧化硅(SiO2) | 氧化钠(Na2O) | 氧化钾(K2O) | 氧化钙(CaO) | 氧化镁(MgO) | 氧化铝(Al2O3) | 氧化铁(Fe2O3) | 氧化铜(CuO) | 氧化铅(PbO) | 氧化钡(BaO) | 五氧化二磷(P2O5) | 氧化锶(SrO) | 氧化锡(SnO2) | 二氧化硫(SO2) | 表面1 | 类型
01 | 71.02756 | 0 | 10.23461 | 6.474746 | 0.8913021 | 4.026227 | 1.782604 | 3.964758 | 0 | 0 | 1.198648 | 0 | 0 | 0.3995492 | 0 | 高钾
03部位1 | 87.05 | 0 | 5.19 | 2.01 | 0 | 4.06 | 0 | 0.78 | 0.25 | 0 | 0.66 | 0 | 0 | 0 | 0 | 高钾
03部位2 | 62.40898 | 0 | 12.51011 | 5.936489 | 1.122573 | 5.562298 | 2.184466 | 5.147654 | 1.425971 | 2.902807 | 0.7079288 | 0.1011327 | 0 | 0 | 0 | 高钾
04 | 68.58214 | 0 | 10.06663 | 7.412034 | 1.623985 | 6.704143 | 2.144493 | 2.269415 | 0 | 0 | 0.8224027 | 0 | 0 | 0.3747658 | 0 | 高钾
05 | 63.80686 | 0 | 11.34597 | 7.615791 | 1.834007 | 7.771215 | 2.714745 | 3.38825 | 0 | 0 | 0.9739923 | 0.06216972 | 0 | 0.4869962 | 0 | 高钾
06部位1 | 68.3886 | 0 | 7.450465 | 0 | 2.001617 | 11.27173 | 2.416094 | 2.537404 | 0.2021836 | 1.395625 | 4.225637 | 0.111201 | 0 | 0 | 0 | 高钾
06部位2 | 60.51194 | 0 | 7.770134 | 5.473493 | 1.750304 | 10.16795 | 6.110886 | 2.205585 | 0.3541076 | 0.9988527 | 4.552813 | 0.1214083 | 0 | 0 | 0 | 高钾
07 | 92.90873 | 0 | 0 | 1.07322 | 0 | 1.985958 | 0.1705115 | 3.249749 | 0 | 0 | 0.6118355 | 0 | 0 | 0 | 1 | 高钾
09 | 95.23905 | 0 | 0.5913601 | 0.6214293 | 0 | 1.323043 | 0.3207377 | 1.553573 | 0 | 0 | 0.3508069 | 0 | 0 | 0 | 1 | 高钾
10 | 96.95421 | 0 | 0.9217513 | 0.2103998 | 0 | 0.8115419 | 0.2604949 | 0.841599 | 0 | 0 | 0 | 0 | 0 | 0 | 1 | 高钾
12 | 94.6972 | 0 | 1.014362 | 0.7231094 | 0 | 1.466305 | 0.2912524 | 1.657126 | 0 | 0 | 0.1506478 | 0 | 0 | 0 | 1 | 高钾
13 | 60.12839 | 2.914204 | 12.76748 | 8.864887 | 0 | 6.276748 | 2.934583 | 4.819645 | 0 | 0 | 1.29407 | 0 | 0 | 0 | 0 | 高钾
14 | 63.10101 | 3.414141 | 12.40404 | 8.313131 | 0.6666667 | 9.323232 | 0.5050505 | 0.4747475 | 1.636364 | 0 | 0.1616162 | 0 | 0 | 0 | 0 | 高钾
16 | 66.23311 | 2.133929 | 14.7546 | 8.403618 | 0.5284016 | 6.27985 | 0.4267859 | 1.087288 | 0.1117773 | 0 | 0 | 0.04064628 | 0 | 0 | 0 | 高钾
18 | 81.70694 | 0 | 9.686375 | 0 | 1.573265 | 3.136247 | 0 | 0 | 0 | 0 | 1.398458 | 0.07197943 | 2.426735 | 0 | 0 | 高钾
21 | 77.83191 | 0 | 0 | 4.780755 | 1.238327 | 6.282988 | 2.405603 | 3.329273 | 1.015022 | 1.994795 | 1.116525 | 0 | 0 | 0 | 0 | 高钾
22 | 92.35 | 0 | 0.74 | 1.66 | 0.64 | 3.5 | 0.35 | 0.55 | 0 | 0 | 0.21 | 0 | 0 | 0 | 1 | 高钾
27 | 93.83666 | 0 | 0 | 0.9513207 | 0.5465034 | 2.540229 | 0.2024087 | 1.558547 | 0 | 0 | 0.3643356 | 0 | 0 | 0 | 1 | 高钾
7 | 56.21366166 | 3.007531503 | 11.53307682 | 7.820694126 | 1.428866395 | 8.234970167 | 5.158461351 | 2.771245043 | 0.498134201 | 0.125307205 | 2.23884019 | 0.071135613 | 0.822788831 | 0.075286891 | 0 | 高钾
9 | 52.34237571 | 2.264507332 | 14.75459811 | 7.532976056 | 1.633793229 | 9.626733172 | 3.615680758 | 2.703549547 | 0.420505366 | 0.441582318 | 2.316664007 | 0.072025877 | 2.251115736 | 0.02389278 | 0 | 高钾
10 | 51.67020149 | 2.262537974 | 14.75459811 | 7.146579332 | 1.762728687 | 10.36258584 | 3.586203769 | 3.049514839 | 0.481995301 | 0.394764272 | 3.369592645 | 0.067943911 | 1.067473189 | 0.02328064 | 0 | 高钾
12 | 48.41935994 | 3.274286281 | 14.75459811 | 8.795004355 | 1.332196954 | 9.390869432 | 5.683766435 | 2.957100752 | 1.329843368 | 0.466638759 | 2.64481745 | 0.06281858 | 0.888699583 | 0 | 0 | 高钾
22 | 51.06513227 | 1.90479929 | 13.13831105 | 8.768662078 | 1.648533687 | 10.11691782 | 4.330365149 | 2.878027126 | 1.429742639 | 0.294013564 | 1.938852859 | 0.111625246 | 2.373941932 | 0.001075285 | 0 | 高钾
27 | 52.35042502 | 2.39860971 | 14.75459811 | 7.695437798 | 1.56815708 | 10.56558514 | 2.609916932 | 2.685379037 | 0.637608265 | 0.205581938 | 2.404423449 | 0.042492118 | 2.081785403 | 0 | 0 | 高钾