## Sheet1
文物采样点 | 二氧化硅(SiO2) | 氧化钠(Na2O) | 氧化钾(K2O) | 氧化钙(CaO) | 氧化镁(MgO) | 氧化铝(Al2O3) | 氧化铁(Fe2O3) | 氧化铜(CuO) | 氧化铅(PbO) | 氧化钡(BaO) | 五氧化二磷(P2O5) | 氧化锶(SrO) | 氧化锡(SnO2) | 二氧化硫(SO2) | 表面1 | 类型
07 | 92.90873 | 0 | 0 | 1.07322 | 0 | 1.985958 | 0.1705115 | 3.249749 | 0 | 0 | 0.6118355 | 0 | 0 | 0 | 1 | 高钾
09 | 95.23905 | 0 | 0.5913601 | 0.6214293 | 0 | 1.323043 | 0.3207377 | 1.553573 | 0 | 0 | 0.3508069 | 0 | 0 | 0 | 1 | 高钾
10 | 96.95421 | 0 | 0.9217513 | 0.2103998 | 0 | 0.8115419 | 0.2604949 | 0.841599 | 0 | 0 | 0 | 0 | 0 | 0 | 1 | 高钾
12 | 94.6972 | 0 | 1.014362 | 0.7231094 | 0 | 1.466305 | 0.2912524 | 1.657126 | 0 | 0 | 0.1506478 | 0 | 0 | 0 | 1 | 高钾
22 | 92.35 | 0 | 0.74 | 1.66 | 0.64 | 3.5 | 0.35 | 0.55 | 0 | 0 | 0.21 | 0 | 0 | 0 | 1 | 高钾
27 | 93.83666 | 0 | 0 | 0.9513207 | 0.5465034 | 2.540229 | 0.2024087 | 1.558547 | 0 | 0 | 0.3643356 | 0 | 0 | 0 | 1 | 高钾