## Sheet1
典型相关性
| 相关性 | 特征值 | 威尔克统计 | F | 分子自由度 | 分母自由度 | 显著性
1 | 0.993828 | 80.26215 | 0.001908959 | 28.1413 | 14 | 18 | 2.283313e-09
2 | 0.9191702 | 5.446369 | 0.1551261 | 9.077282 | 6 | 10 | 0.00143114
H0 for Wilks 检验是指当前行和后续行中的相关性均为零
集合 1 标准化典型相关系数 |  |  |  | 集合 2 标准化典型相关系数 |  |  |  | 变量 | 系数 | 变量 | 系数
变量 | 1 | 2 |  | 变量 | 1 | 2 |  | 二氧化硅SiO2 | -1.339891 | 氧化钙CaO | 0.5136802
二氧化硅SiO2 | -1.339891 | 1.548085 |  | 氧化钙CaO | 0.5136802 | 1.871924 |  | 氧化钾K2O | -0.4130785 | 氧化镁MgO | 0.03330187
氧化钾K2O | -0.4130785 | 2.005303 |  | 氧化镁MgO | 0.03330187 | 0.02192286 |  |  |  | 氧化铝Al2O3 | 0.3709742
|  |  |  | 氧化铝Al2O3 | 0.3709742 | -1.197831 |  |  |  | 氧化铁Fe2O3 | -0.009931753
|  |  |  | 氧化铁Fe2O3 | -0.009931753 | -1.790157 |  |  |  | 氧化铜CuO | 0.167888
|  |  |  | 氧化铜CuO | 0.167888 | -0.255088 |  |  |  | 五氧化二磷P2O5 | 0.1538193
|  |  |  | 五氧化二磷P2O5 | 0.1538193 | 1.28576 |  |  |  | 氧化锶SrO | 0.1424593
|  |  |  | 氧化锶SrO | 0.1424593 | 0.7963586