## Sheet1
氧化镁(MgO) | 氧化铝(Al2O3) | 氧化铁(Fe2O3) | 氧化铜(CuO) | 氧化铅(PbO) | 氧化钡(BaO) | 五氧化二磷(P2O5) | 氧化锶(SrO) | 氧化锡(SnO2) | 二氧化硫(SO2) | 表面1 | 类型
0.8913021 | 4.026227 | 1.782604 | 3.964758 | 0 | 0 | 1.198648 | 0 | 0 | 0.3995492 | 0 | 高钾
0 | 4.06 | 0 | 0.78 | 0.25 | 0 | 0.66 | 0 | 0 | 0 | 0 | 高钾
1.122573 | 5.562298 | 2.184466 | 5.147654 | 1.425971 | 2.902807 | 0.7079288 | 0.1011327 | 0 | 0 | 0 | 高钾
1.623985 | 6.704143 | 2.144493 | 2.269415 | 0 | 0 | 0.8224027 | 0 | 0 | 0.3747658 | 0 | 高钾
1.834007 | 7.771215 | 2.714745 | 3.38825 | 0 | 0 | 0.9739923 | 0.06216972 | 0 | 0.4869962 | 0 | 高钾
2.001617 | 11.27173 | 2.416094 | 2.537404 | 0.2021836 | 1.395625 | 4.225637 | 0.111201 | 0 | 0 | 0 | 高钾
1.750304 | 10.16795 | 6.110886 | 2.205585 | 0.3541076 | 0.9988527 | 4.552813 | 0.1214083 | 0 | 0 | 0 | 高钾
0 | 6.276748 | 2.934583 | 4.819645 | 0 | 0 | 1.29407 | 0 | 0 | 0 | 0 | 高钾
0.6666667 | 9.323232 | 0.5050505 | 0.4747475 | 1.636364 | 0 | 0.1616162 | 0 | 0 | 0 | 0 | 高钾
1.283503 | 3.96376 | 1.30867 | 1.623254 | 0.2390839 | 0 | 0.3271675 | 0 | 0 | 0 | 0 | 高钾
0.5284016 | 6.27985 | 0.4267859 | 1.087288 | 0.1117773 | 0 | 0 | 0.04064628 | 0 | 0 | 0 | 高钾
1.182362 | 0 | 1.446655 | 1.516205 | 0.2642927 | 0 | 0.2503825 | 0 | 0 | 0 | 0 | 高钾
1.573265 | 3.136247 | 0 | 0 | 0 | 0 | 1.398458 | 0.07197943 | 2.426735 | 0 | 0 | 高钾
1.238327 | 6.282988 | 2.405603 | 3.329273 | 1.015022 | 1.994795 | 1.116525 | 0 | 0 | 0 | 0 | 高钾

## Sheet2
氧化镁(MgO) | 氧化铝(Al2O3) | 氧化铁(Fe2O3) | 氧化铜(CuO) | 氧化铅(PbO) | 氧化钡(BaO) | 五氧化二磷(P2O5) | 氧化锶(SrO) | 氧化锡(SnO2) | 二氧化硫(SO2) | 表面1 | 类型
0 | 1.985958 | 0.1705115 | 3.249749 | 0 | 0 | 0.6118355 | 0 | 0 | 0 | 1 | 高钾
0 | 1.323043 | 0.3207377 | 1.553573 | 0 | 0 | 0.3508069 | 0 | 0 | 0 | 1 | 高钾
0 | 0.8115419 | 0.2604949 | 0.841599 | 0 | 0 | 0 | 0 | 0 | 0 | 1 | 高钾
0 | 1.466305 | 0.2912524 | 1.657126 | 0 | 0 | 0.1506478 | 0 | 0 | 0 | 1 | 高钾
0.64 | 3.5 | 0.35 | 0.55 | 0 | 0 | 0.21 | 0 | 0 | 0 | 1 | 高钾
0.5465034 | 2.540229 | 0.2024087 | 1.558547 | 0 | 0 | 0.3643356 | 0 | 0 | 0 | 1 | 高钾